## Sheet1
| 1 | 10 | 11 | 12 | 13 | 14 | 15 | 16 | 17 | 18 | 19 | 2 | 20 | 21 | 22 | 23 | 24 | 25 | 26 | 27 | 28 | 29 | 3 | 30 | 31 | 32 | 33 | 34 | 35 | 36 | 37 | 38 | 39 | 4 | 40 | 41 | 42 | 43 | 44 | 45 | 46 | 47 | 48 | 5 | 6 | 7 | 8 | 9 | Inf | vf | vsa | gsa | pld | lcd | ID | Actual | Pred_Mean
63 | 0.011182796 | 0.006738351 | 0.006451613 | 0.007168459 | 0.009032258 | 0.010322581 | 0.015770609 | 0.012616487 | 0.015340502 | 0.012329749 | 0.015197133 | 0.012616487 | 0.008028674 | 0.004444444 | 0.007455197 | 0.008315412 | 0.009892473 | 0.010896057 | 0.011469534 | 0.011326165 | 0.013620072 | 0.017634409 | 0.013333333 | 0.015197133 | 0.016200717 | 0.015770609 | 0.019784946 | 0.017634409 | 0.017921147 | 0.015053763 | 0.009892473 | 0.012473118 | 0.010035842 | 0.011326165 | 0.013620072 | 0.013476703 | 0.017204301 | 0.01921147 | 0.021648746 | 0.032114695 | 0.057634409 | 0.040430108 | 0.000716846 | 0.008315412 | 0.008888889 | 0.00702509 | 0.009605735 | 0.011182796 | 0.326451613 | 0.8818 | 1505.71 | 4197.79 | 15.34469 | 16.78201 | FEBXER_clean | 92.74003237
76 | 0.000637755 | 0.004876951 | 0.006752701 | 0.006715186 | 0.007202881 | 0.009828932 | 0.009941477 | 0.007427971 | 0.007915666 | 0.009941477 | 0.010804322 | 0.00112545 | 0.004839436 | 0.005889856 | 0.005252101 | 0.005027011 | 0.005402161 | 0.005739796 | 0.006602641 | 0.006752701 | 0.007202881 | 0.007352941 | 0.002363445 | 0.009303721 | 0.008440876 | 0.009378752 | 0.010204082 | 0.010091537 | 0.010129052 | 0.009191176 | 0.011179472 | 0.014518307 | 0.017069328 | 0.002363445 | 0.020858343 | 0.025172569 | 0.021833733 | 0.025285114 | 0.039540816 | 0.040928872 | 0.061637155 | 0.089960984 | 0.197178872 | 0.00262605 | 0.002813625 | 0.003488896 | 0.004201681 | 0.005252101 | 0.201755702 | 0.95 | 1019 | 7947 | 20.5 | 23.6 | 7281 | 24.52972168
78 | 0.01437317 | 0.004258717 | 0.00053234 | 0.00053234 | 0 | 0 | 0 | 0.001064679 | 0.001597019 | 0.001064679 | 0 | 0.012243812 | 0.001064679 | 0 | 0 | 0 | 0 | 0 | 0.002661698 | 0 | 0.00053234 | 0.001064679 | 0.006920415 | 0.00053234 | 0.001597019 | 0 | 0.00053234 | 0 | 0 | 0 | 0 | 0 | 0.00053234 | 0.005323396 | 0.00053234 | 0 | 0 | 0.00053234 | 0.002129359 | 0.002129359 | 0.00053234 | 0 | 0.001597019 | 0.003194038 | 0.001597019 | 0.001064679 | 0.00053234 | 0.001064679 | 0.928666489 | 0.5562 | 1364.57 | 741.854 | 3.59689 | 4.74177 | DADNII_clean | 1.340313918
96 | 0.000473118 | 0.004795699 | 0.005612903 | 0.005548387 | 0.006021505 | 0.005935484 | 0.007053763 | 0.007806452 | 0.009139785 | 0.009698925 | 0.008387097 | 0.001462366 | 0.004817204 | 0.006021505 | 0.005784946 | 0.005376344 | 0.005032258 | 0.005225806 | 0.005290323 | 0.005827957 | 0.006709677 | 0.006344086 | 0.004107527 | 0.00655914 | 0.007139785 | 0.008408602 | 0.00944086 | 0.008709677 | 0.010301075 | 0.010494624 | 0.011247312 | 0.013032258 | 0.015333333 | 0.004752688 | 0.016989247 | 0.020473118 | 0.022322581 | 0.027741935 | 0.03627957 | 0.045053763 | 0.065806452 | 0.100817204 | 0.218795699 | 0.004473118 | 0.005784946 | 0.004494624 | 0.005827957 | 0.006602151 | 0.180645161 | 0.95 | 958 | 7518 | 20.2 | 23 | 7841 | 147.001552
143 | 0.000264128 | 0.004905228 | 0.005358019 | 0.005622146 | 0.006439685 | 0.006980517 | 0.007659703 | 0.008439508 | 0.009231892 | 0.008678481 | 0.010124895 | 0.002213642 | 0.004703988 | 0.005358019 | 0.004603368 | 0.005936584 | 0.005320286 | 0.005370596 | 0.005710189 | 0.006012049 | 0.006175557 | 0.00641453 | 0.00358459 | 0.0067667 | 0.0077729 | 0.007898676 | 0.008892299 | 0.009294779 | 0.009445709 | 0.011357491 | 0.012024099 | 0.013042877 | 0.01373464 | 0.004012225 | 0.014992391 | 0.018149345 | 0.021746513 | 0.023519942 | 0.029418793 | 0.039103475 | 0.052196662 | 0.076181971 | 0.255889419 | 0.004364396 | 0.006288754 | 0.005383174 | 0.006401952 | 0.007584238 | 0.199428981 | 0.95 | 944 | 7091 | 19.2 | 37.8 | 9743 | 146.8880304
274 | 0.001913265 | 0.005363976 | 0.006098533 | 0.00597326 | 0.006890033 | 0.007448069 | 0.008404701 | 0.009031068 | 0.00979979 | 0.010249636 | 0.010278107 | 0.003268495 | 0.00536967 | 0.005631605 | 0.005762573 | 0.005648688 | 0.005756879 | 0.00589354 | 0.006633792 | 0.006292137 | 0.006941281 | 0.007043777 | 0.004640807 | 0.007823888 | 0.008404701 | 0.008444561 | 0.009036762 | 0.009964923 | 0.010574207 | 0.011889577 | 0.012538721 | 0.013005649 | 0.014207134 | 0.004612336 | 0.015847075 | 0.017885614 | 0.020009566 | 0.023169871 | 0.027696793 | 0.035440962 | 0.046852223 | 0.071502597 | 0.225543231 | 0.005267174 | 0.00683309 | 0.005386753 | 0.006377551 | 0.006998223 | 0.224353134 | 0.93 | 1055 | 5275 | 22.2 | 27.5 | 9521 | 65.50464238
280 | 0.001546602 | 0.005779406 | 0.005893366 | 0.006251526 | 0.007407407 | 0.008156288 | 0.008465608 | 0.009312169 | 0.010630851 | 0.011868132 | 0.011509972 | 0.003614164 | 0.006202686 | 0.005665446 | 0.006072446 | 0.005795686 | 0.005860806 | 0.006007326 | 0.006739927 | 0.006512007 | 0.006805047 | 0.007733008 | 0.004802605 | 0.007537648 | 0.007863248 | 0.008644689 | 0.009361009 | 0.009377289 | 0.010614571 | 0.011672772 | 0.011900692 | 0.014472934 | 0.014798535 | 0.005746846 | 0.017973138 | 0.0200407 | 0.023264143 | 0.028897029 | 0.032087912 | 0.038241758 | 0.049198209 | 0.071159951 | 0.178494098 | 0.006267806 | 0.005909646 | 0.005339845 | 0.006218966 | 0.007342287 | 0.238941799 | 0.96 | 936 | 7494 | 20.9 | 24.8 | 7240 | 41.51264652
341 | 0.000712644 | 0.004390805 | 0.005678161 | 0.005563218 | 0.006781609 | 0.006804598 | 0.007218391 | 0.008344828 | 0.007563218 | 0.008850575 | 0.00908046 | 0.002574713 | 0.005356322 | 0.005310345 | 0.005885057 | 0.00616092 | 0.005172414 | 0.006298851 | 0.006689655 | 0.006321839 | 0.006482759 | 0.007241379 | 0.005563218 | 0.006643678 | 0.008114943 | 0.007793103 | 0.008643678 | 0.009218391 | 0.010712644 | 0.011333333 | 0.013264368 | 0.013816092 | 0.014804598 | 0.005195402 | 0.017356322 | 0.01983908 | 0.025195402 | 0.028505747 | 0.03645977 | 0.047471264 | 0.065333333 | 0.098643678 | 0.189034483 | 0.005103448 | 0.005770115 | 0.005632184 | 0.006252874 | 0.007563218 | 0.192252874 | 0.95 | 1003 | 7286 | 19.8 | 21.9 | 7840 | 147.5384064
349 | 0.034979424 | 0 | 0 | 0.001028807 | 0 | 0 | 0 | 0 | 0 | 0.001028807 | 0 | 0 | 0 | 0 | 0 | 0 | 0 | 0 | 0 | 0 | 0 | 0.001028807 | 0.00308642 | 0 | 0 | 0 | 0 | 0.001028807 | 0 | 0 | 0 | 0 | 0.002057613 | 0 | 0 | 0 | 0 | 0 | 0 | 0 | 0 | 0 | 0 | 0 | 0 | 0 | 0 | 0 | 0.955761317 | 0.4062 | 0 | 0 | 2.89173 | 4.82449 | GOMPOO_clean | 56.31183539
387 | 0.005043313 | 0.005333386 | 0.005682792 | 0.006019013 | 0.00667827 | 0.006744195 | 0.007614414 | 0.007574859 | 0.007944042 | 0.009302111 | 0.010396477 | 0.010587661 | 0.005405904 | 0.005023535 | 0.005030128 | 0.005175164 | 0.00547183 | 0.006197012 | 0.006375012 | 0.006632122 | 0.00644753 | 0.006572789 | 0.012848912 | 0.006928787 | 0.007713302 | 0.007528711 | 0.008267078 | 0.008820854 | 0.008774706 | 0.009552628 | 0.010416255 | 0.011062326 | 0.012262173 | 0.008590114 | 0.014675052 | 0.015637567 | 0.017298894 | 0.021188508 | 0.02563849 | 0.031163061 | 0.042139683 | 0.063446857 | 0.183932598 | 0.007950635 | 0.008570336 | 0.006895824 | 0.007344119 | 0.007251823 | 0.286849149 | 0.91 | 1177 | 4446 | 20.3 | 26.7 | 9561 | 67.11986197
413 | 0.002270088 | 0.005609228 | 0.006704677 | 0.007206208 | 0.007324992 | 0.008380847 | 0.008380847 | 0.009080351 | 0.008987963 | 0.009397107 | 0.010070214 | 0.00188734 | 0.005714814 | 0.005952381 | 0.005094499 | 0.004632563 | 0.005239679 | 0.005648823 | 0.00704783 | 0.006335128 | 0.007430578 | 0.007575758 | 0.002929997 | 0.007734136 | 0.00806409 | 0.008367649 | 0.007021434 | 0.010202196 | 0.011310844 | 0.0123535 | 0.013409355 | 0.015059128 | 0.017210432 | 0.002441664 | 0.019216556 | 0.02093232 | 0.022608489 | 0.02943195 | 0.031754831 | 0.042154999 | 0.04738148 | 0.068129025 | 0.233225108 | 0.003167564 | 0.003589906 | 0.004302608 | 0.005266075 | 0.005991976 | 0.200770774 | 0.94 | 1024 | 7385 | 28.6 | 31.3 | 9187 | 92.11843429
440 | 0 | 0.005271137 | 0.007393586 | 0.008396501 | 0.009189504 | 0.011335277 | 0.011708455 | 0.012734694 | 0.010682216 | 0.012827988 | 0.015043732 | 0.000419825 | 0.009632653 | 0.008489796 | 0.006670554 | 0.008489796 | 0.012501458 | 0.011405248 | 0.010472303 | 0.009865889 | 0.010612245 | 0.012921283 | 0 | 0.01296793 | 0.010425656 | 0.012688047 | 0.012244898 | 0.013201166 | 0.014740525 | 0.017189504 | 0.019008746 | 0.020361516 | 0.022227405 | 0.001236152 | 0.024536443 | 0.030134111 | 0.035498542 | 0.045317784 | 0.055090379 | 0.048303207 | 0.047206997 | 0.049282799 | 0.018892128 | 0.00193586 | 0.00244898 | 0.002915452 | 0.004758017 | 0.007510204 | 0.263813411 | 0.93 | 1457 | 6627 | 13.1 | 18.2 | 7615 | 8.241952685
444 | 0.000188663 | 0.005144201 | 0.006100092 | 0.006074937 | 0.005446061 | 0.006741545 | 0.007055982 | 0.009030651 | 0.009433132 | 0.010665728 | 0.009596639 | 0.001748274 | 0.004364396 | 0.005106469 | 0.005446061 | 0.005622146 | 0.005232244 | 0.005119046 | 0.005093891 | 0.005534104 | 0.006691235 | 0.007533928 | 0.004414706 | 0.007546505 | 0.00671639 | 0.007232068 | 0.00636422 | 0.010841813 | 0.0104016 | 0.011822858 | 0.010313557 | 0.012049254 | 0.012640396 | 0.00408769 | 0.015696731 | 0.018576981 | 0.020086282 | 0.024324902 | 0.030123134 | 0.037946344 | 0.050926334 | 0.077817048 | 0.254493315 | 0.0036349 | 0.006980517 | 0.005773077 | 0.005659879 | 0.005358019 | 0.205202058 | 0.94 | 960 | 7031 | 19.8 | 37.3 | 9684 | 146.1583391
455 | 0.006736884 | 0.006200318 | 0.006856121 | 0.007213831 | 0.008426073 | 0.006895866 | 0.008485692 | 0.009022258 | 0.008763911 | 0.009697933 | 0.010472973 | 0.007968998 | 0.004570747 | 0.004550874 | 0.004789348 | 0.00508744 | 0.005624006 | 0.005127186 | 0.005922099 | 0.005981717 | 0.005822734 | 0.005842607 | 0.009916534 | 0.006816375 | 0.007253577 | 0.00713434 | 0.008088235 | 0.007790143 | 0.008465819 | 0.00995628 | 0.010274245 | 0.010850556 | 0.011546105 | 0.009419714 | 0.013672496 | 0.015242448 | 0.017388712 | 0.019574722 | 0.023211447 | 0.029292528 | 0.039586645 | 0.058147854 | 0.194236884 | 0.008724165 | 0.009837043 | 0.007790143 | 0.008704293 | 0.009856916 | 0.287162162 | 0.91 | 1080 | 3844 | 23.3 | 34.1 | 12802 | 138.8596486
469 | 0.001422174 | 0.006088114 | 0.006941419 | 0.007921811 | 0.008641975 | 0.0097313 | 0.010058097 | 0.010318325 | 0.011353183 | 0.011686032 | 0.012037037 | 0.002735415 | 0.006499637 | 0.006481481 | 0.006995885 | 0.00691116 | 0.006953522 | 0.007183491 | 0.007231905 | 0.007728153 | 0.007855241 | 0.008303074 | 0.00332244 | 0.008635924 | 0.00929557 | 0.010354636 | 0.01046962 | 0.011080852 | 0.01218228 | 0.013083999 | 0.014318567 | 0.01587388 | 0.017889131 | 0.002892762 | 0.02100581 | 0.023638344 | 0.027614379 | 0.034011135 | 0.043766642 | 0.05493222 | 0.052626483 | 0.046011862 | 0.101918422 | 0.003667393 | 0.004091019 | 0.003600823 | 0.004702251 | 0.006765916 | 0.271169208 | 0.9 | 1233 | 4501 | 15.4 | 34.4 | 5864 | 138.4161559
473 | 0.000613931 | 0.004723989 | 0.005094222 | 0.005811256 | 0.006317398 | 0.007100043 | 0.007934239 | 0.008934806 | 0.009443291 | 0.009579199 | 0.01021422 | 0.002144072 | 0.005194982 | 0.005356666 | 0.005494917 | 0.005366039 | 0.005560528 | 0.005668318 | 0.005876867 | 0.006223668 | 0.006832912 | 0.006659512 | 0.003032163 | 0.007303905 | 0.007753809 | 0.007990477 | 0.008569259 | 0.00927692 | 0.010357158 | 0.011097624 | 0.012299711 | 0.013258099 | 0.015057714 | 0.003081372 | 0.016789375 | 0.019463021 | 0.022565482 | 0.025553124 | 0.031415931 | 0.039268157 | 0.052863684 | 0.078091096 | 0.238052948 | 0.003432859 | 0.004745078 | 0.004405307 | 0.005253563 | 0.006256473 | 0.206620614 | 0.94 | 961 | 5443 | 24.4 | 30.6 | 3719 | 58.17660325
511 | 0.022569444 | 0 | 0 | 0 | 0 | 0 | 0 | 0 | 0 | 0 | 0 | 0.000578704 | 0.000578704 | 0 | 0 | 0.000578704 | 0.001157407 | 0 | 0 | 0.000578704 | 0 | 0 | 0.001736111 | 0 | 0.000578704 | 0.001157407 | 0 | 0 | 0 | 0 | 0 | 0 | 0.000578704 | 0 | 0 | 0 | 0 | 0 | 0 | 0 | 0 | 0 | 0.000578704 | 0 | 0 | 0 | 0 | 0.001157407 | 0.968171296 | 0.5398 | 0 | 0 | 2.79989 | 4.72339 | KEXKEF_clean | 52.18971607
579 | 0.0004756 | 0.005479735 | 0.005024814 | 0.005810587 | 0.0058933 | 0.006927213 | 0.007258065 | 0.008064516 | 0.009387924 | 0.009925558 | 0.009057072 | 0.001385443 | 0.005355666 | 0.005231596 | 0.00519024 | 0.005707196 | 0.005479735 | 0.0063689 | 0.006038048 | 0.0058933 | 0.006079404 | 0.007092639 | 0.004094293 | 0.007216708 | 0.007795699 | 0.008085194 | 0.008891646 | 0.009511993 | 0.010173697 | 0.011414392 | 0.012241522 | 0.013813069 | 0.015239868 | 0.004301075 | 0.01745244 | 0.019747725 | 0.024255583 | 0.029052936 | 0.035835401 | 0.045719603 | 0.066645988 | 0.103039702 | 0.196753515 | 0.004859388 | 0.005500414 | 0.005479735 | 0.005562448 | 0.006492969 | 0.187696443 | 0.95 | 977 | 7578 | 21.1 | 24.2 | 7846 | 147.1870624
632 | 0.000328167 | 0.004626101 | 0.004964854 | 0.005600017 | 0.006245766 | 0.006637449 | 0.008468835 | 0.009125169 | 0.009940295 | 0.011231792 | 0.011856369 | 0.002244241 | 0.006076389 | 0.006425728 | 0.007177337 | 0.007336128 | 0.006923272 | 0.006086975 | 0.005758808 | 0.006002287 | 0.007547849 | 0.007643123 | 0.001789041 | 0.008500593 | 0.008595867 | 0.008172425 | 0.008712314 | 0.008955793 | 0.009294546 | 0.012597392 | 0.013518377 | 0.012375085 | 0.014534638 | 0.002794715 | 0.016852981 | 0.01856792 | 0.023935044 | 0.025724085 | 0.032890837 | 0.044323764 | 0.059811145 | 0.101573086 | 0.180110942 | 0.002900576 | 0.005091887 | 0.004255589 | 0.005684705 | 0.006785654 | 0.213404048 | 0.94 | 1172 | 6675 | 20.8 | 33.5 | 11093 | 145.4855955
708 | 0 | 0.006046512 | 0.00506156 | 0.007742818 | 0.008946648 | 0.010506156 | 0.01119015 | 0.011162791 | 0.01121751 | 0.013187415 | 0.016087551 | 0.000629275 | 0.00746922 | 0.008618331 | 0.006593707 | 0.008317373 | 0.008153215 | 0.009630643 | 0.009001368 | 0.008508892 | 0.008125855 | 0.009138167 | 0.002051984 | 0.010642955 | 0.00880985 | 0.01001368 | 0.011709986 | 0.011956224 | 0.012585499 | 0.012804378 | 0.017045144 | 0.016634747 | 0.018358413 | 0.003474692 | 0.019781122 | 0.023146375 | 0.028919289 | 0.034610123 | 0.041039672 | 0.056963064 | 0.085554036 | 0.081340629 | 0.043611491 | 0.004158687 | 0.004569083 | 0.005690834 | 0.006374829 | 0.005335157 | 0.2374829 | 0.93 | 1243 | 5915 | 18.4 | 20.5 | 4689 | 143.7969713
717 | 0.001010936 | 0.006548111 | 0.006640015 | 0.006961676 | 0.007903685 | 0.008478081 | 0.009351163 | 0.010833104 | 0.010764176 | 0.011269644 | 0.011120301 | 0.003159177 | 0.006146034 | 0.006283889 | 0.006548111 | 0.006984652 | 0.007122507 | 0.007145483 | 0.007283338 | 0.007455657 | 0.007708391 | 0.008144932 | 0.004778973 | 0.008489569 | 0.009224796 | 0.009718776 | 0.010212756 | 0.011464939 | 0.012292069 | 0.013027295 | 0.013785498 | 0.013406396 | 0.013337469 | 0.004893852 | 0.01487685 | 0.01592225 | 0.019494991 | 0.019494991 | 0.024940263 | 0.031350519 | 0.039725209 | 0.056704347 | 0.208287382 | 0.005043195 | 0.007099531 | 0.007386729 | 0.008236835 | 0.008983549 | 0.242957908 | 0.93 | 1192 | 6378 | 28.3 | 30.9 | 13501 | 142.755812
748 | 0.00671875 | 0.004765625 | 0.0044375 | 0.00471875 | 0.0056875 | 0.008921875 | 0.00775 | 0.009234375 | 0.01046875 | 0.0105 | 0.013296875 | 0.002296875 | 0.007296875 | 0.007140625 | 0.00715625 | 0.006625 | 0.00671875 | 0.006546875 | 0.006703125 | 0.00728125 | 0.006921875 | 0.006765625 | 0.00184375 | 0.007734375 | 0.00978125 | 0.008859375 | 0.00890625 | 0.00909375 | 0.0115 | 0.009625 | 0.0138125 | 0.013578125 | 0.014421875 | 0.00278125 | 0.016359375 | 0.02115625 | 0.02059375 | 0.02528125 | 0.0320625 | 0.039609375 | 0.052609375 | 0.06821875 | 0.030546875 | 0.002859375 | 0.004609375 | 0.00475 | 0.0050625 | 0.005703125 | 0.4006875 | 0.82 | 1269 | 2220 | 17.2 | 20.6 | 10182 | 126.0542266
816 | 5.7e-05 | 0.004700855 | 0.005527066 | 0.005783476 | 0.006096866 | 0.006866097 | 0.007236467 | 0.007735043 | 0.008860399 | 0.008789174 | 0.009316239 | 0.001894587 | 0.005242165 | 0.004928775 | 0.00485755 | 0.004957265 | 0.005683761 | 0.005641026 | 0.005541311 | 0.005769231 | 0.005754986 | 0.006467236 | 0.003205128 | 0.007321937 | 0.006980057 | 0.008176638 | 0.008660969 | 0.009102564 | 0.009843305 | 0.01042735 | 0.012478632 | 0.012849003 | 0.01548433 | 0.003376068 | 0.017264957 | 0.019928775 | 0.023903134 | 0.02957265 | 0.03514245 | 0.047008547 | 0.06491453 | 0.096182336 | 0.224401709 | 0.004501425 | 0.006196581 | 0.005042735 | 0.005384615 | 0.005740741 | 0.179202279 | 0.95 | 926 | 8074 | 22.2 | 25.9 | 2011 | 39.39378388
890 | 5.64e-05 | 0.005357143 | 0.006729323 | 0.007631579 | 0.008853383 | 0.008590226 | 0.010319549 | 0.010488722 | 0.011296992 | 0.011860902 | 0.01306391 | 0.000770677 | 0.006766917 | 0.007274436 | 0.007575188 | 0.007725564 | 0.007086466 | 0.007255639 | 0.008045113 | 0.007988722 | 0.009078947 | 0.008533835 | 0.002180451 | 0.009266917 | 0.010225564 | 0.010676692 | 0.011203008 | 0.012030075 | 0.012406015 | 0.012161654 | 0.014830827 | 0.01593985 | 0.016146617 | 0.002462406 | 0.017763158 | 0.019774436 | 0.022556391 | 0.02443609 | 0.032105263 | 0.037067669 | 0.050996241 | 0.071428571 | 0.174417293 | 0.00325188 | 0.00424812 | 0.00406015 | 0.004736842 | 0.006484962 | 0.224793233 | 0.94 | 1215 | 6560 | 24 | 32 | 12721 | 65.29550143
922 | 0.032407407 | 0 | 0.008101852 | 0.003472222 | 0.003472222 | 0.001736111 | 0.005208333 | 0.001736111 | 0.002314815 | 0.005208333 | 0.005208333 | 0.01099537 | 0.003472222 | 0 | 0.002314815 | 0.001736111 | 0.000578704 | 0.002314815 | 0.000578704 | 0 | 0.001736111 | 0 | 0.007523148 | 0 | 0 | 0 | 0 | 0 | 0 | 0 | 0 | 0 | 0.001736111 | 0.019675926 | 0 | 0 | 0 | 0 | 0 | 0 | 0 | 0 | 0 | 0.006944444 | 0.006944444 | 0.008680556 | 0.012152778 | 0.010416667 | 0.833333333 | 0.5692 | 894.164 | 624.337 | 3.46699 | 12.98786 | ALICAA_clean | 34.16091442
952 | 0.021978022 | 0 | 0.000999001 | 0 | 0 | 0 | 0 | 0 | 0.000999001 | 0 | 0 | 0.001998002 | 0 | 0 | 0 | 0 | 0.000999001 | 0 | 0 | 0.000999001 | 0 | 0 | 0.004995005 | 0 | 0 | 0 | 0 | 0.000999001 | 0 | 0 | 0 | 0 | 0 | 0.000999001 | 0 | 0 | 0 | 0 | 0 | 0 | 0 | 0 | 0 | 0 | 0.001998002 | 0 | 0.000999001 | 0 | 0.962037962 | 0.534 | 0 | 0 | 2.91188 | 4.5761 | MEXDAU01_clean | 69.88466579
962 | 0.002290008 | 0.005788129 | 0.006220887 | 0.006713749 | 0.006851991 | 0.008012021 | 0.008757325 | 0.009761082 | 0.009809166 | 0.010043576 | 0.010566491 | 0.005776108 | 0.005421488 | 0.005469572 | 0.00544553 | 0.005824192 | 0.005709992 | 0.005830203 | 0.006094666 | 0.006401202 | 0.007206612 | 0.006689707 | 0.009815177 | 0.00765139 | 0.008048084 | 0.008300526 | 0.009400451 | 0.008847483 | 0.009821187 | 0.010073629 | 0.011059354 | 0.012201352 | 0.013325319 | 0.007477085 | 0.014978212 | 0.016450789 | 0.01924568 | 0.02225695 | 0.026632607 | 0.034247934 | 0.04498873 | 0.067654395 | 0.210620586 | 0.007116454 | 0.007675432 | 0.00661157 | 0.007008264 | 0.0076574 | 0.240150263 | 0.93 | 1082 | 4841 | 23 | 27.9 | 9470 | 74.18862515